## Sheet1
Serial No | Description | Welding Type | Welding Value | Remarks | Position | Confidence
W1 | Welding MC200 to APH MODULE | Double Fillet Weld | 8 mm | Flag (1), (AT 2 PLACES) | SECTION P-P | High
W2 | Welding MB150 to APH MODULE | Double Fillet Weld | 8 mm | Flag (1), (AT 2 PLACES) | SECTION N-N | High
W3 | Welding MB150 top flange to U/S PLTF. | Fillet Weld | Not specified | Flag (1) | SECTION N-N | High
W4 | Welding stiffener plate to U/S PLTF. | Fillet Weld | Not specified | Flag (1) | SECTION N-N | High
W5 | Welding stiffener plate to MB150 web | Fillet Weld | Not specified | Flag (1) | SECTION N-N | High
W6 | Welding 16THK. PLATE to BEAM FLANGE (as per DETAIL-1 in SECTION M-M) | Single Bevel Groove Weld with Backing Fillet Weld | Groove: 38° angle, 2 mm root opening; Fillet: 6 mm leg size | Flag (1)(1), TOP SIDE FLUSH GRIND | WELDING DETAIL | High